## Sheet1
Oligomer Name | Time Point | Potential (V) | Current (Relative)
Oligomer 10 | 0 min | 0 | 1
Oligomer 10 | 10 min | 0.0001897668 | 0.9999198
Oligomer 10 | 10 min | 0.7531496 | 0.1993001
Oligomer 10 | 20 min | 0.0008458533 | 0.9998303
Oligomer 10 | 20 min | 0.8124441 | 0.2921333
Oligomer 10 | 30 min | -0.0003415582 | 0.9994735
Oligomer 10 | 30 min | 0.8248629 | 0.5319185
Oligomer 10 | 40 min | 0.826457 | 0.8961345
Oligomer 10 | 40 min | 0.001242274 | 1.000826
Oligomer 10 | 50 min | -0.4691508 | 0.2086187
Oligomer 10 | 50 min | -0.001901789 | 1.00042
Oligomer 10 | 50 min | 0.8241281 | 1.132354
Oligomer 10 | 65 min | -0.4219661 | 0.260365
Oligomer 10 | 65 min | 0.001403194 | 1.000974
Oligomer 10 | 65 min | 0.8268364 | 1.265184
Oligomer 10 | 65 min | 1.241764 | 0.1131212
Oligomer 10 | 80 min | 1.242293 | 0.1251298
Oligomer 10 | 80 min | 0.82586 | 1.391678
Oligomer 10 | 80 min | -0.4281679 | 0.2294663
Oligomer 10 | 80 min | -0.0003722633 | 1.000492
Oligomer 10 | 95 min | -0.4350328 | 0.2221766
Oligomer 10 | 95 min | -0.0003374559 | 1.00018
Oligomer 10 | 95 min | 0.8261711 | 1.517259
Oligomer 10 | 95 min | 1.244503 | 0.1658925
Oligomer 10 | 110 min | -0.0009719813 | 1.000619
Oligomer 10 | 110 min | 0.8242036 | 1.651827
Oligomer 10 | 110 min | 1.245738 | 0.2251957
Oligomer 10 | 130 min | -0.0009719813 | 1.000619
Oligomer 10 | 130 min | 0.8242036 | 1.651827
Oligomer 10 | 130 min | 1.245738 | 0.2251957
Oligomer 10 | 150 min | 0.8242036 | 1.651827
Oligomer 10 | 150 min | -0.0009719813 | 1.000619
Oligomer 10 | 150 min | 1.245738 | 0.2251957