## Sheet1
Oligomer Name | Time Point | Potential (V) | Current (Relative)
Oligomer 4 | 0 min | 0 | 1
Oligomer 4 | 10 min | 0.001645003 | 1.000165
Oligomer 4 | 10 min | 0.6796402 | 0.1220888
Oligomer 4 | 10 min | 0.7691938 | 0.1221125
Oligomer 4 | 20 min | -0.002024468 | 1.000576
Oligomer 4 | 20 min | 0.6549616 | 0.2357645
Oligomer 4 | 20 min | 0.8191163 | 0.2823339
Oligomer 4 | 30 min | 0.8208362 | 0.4533292
Oligomer 4 | 30 min | 0.6559069 | 0.4376776
Oligomer 4 | 30 min | -0.001670566 | 1.000166
Oligomer 4 | 40 min | 0.0003237629 | 0.9997976
Oligomer 4 | 40 min | 0.6586503 | 0.7039307
Oligomer 4 | 40 min | 0.8229554 | 0.6162591
Oligomer 4 | 50 min | -0.001272283 | 1.000363
Oligomer 4 | 50 min | 0.6584153 | 1.0356
Oligomer 4 | 50 min | 0.822415 | 0.7514695
Oligomer 4 | 65 min | 0.8255064 | 0.929652
Oligomer 4 | 65 min | 0.6614508 | 1.596544
Oligomer 4 | 65 min | -3.096333e-05 | 0.9998174
Oligomer 4 | 80 min | 0.002507487 | 1.000453
Oligomer 4 | 80 min | 0.665825 | 1.97328
Oligomer 4 | 80 min | 0.8292567 | 1.036613
Oligomer 4 | 95 min | -0.002780586 | 1.001031
Oligomer 4 | 95 min | 0.6658763 | 2.643518
Oligomer 4 | 95 min | 0.8304633 | 1.408509
Oligomer 4 | 110 min | 0.8319576 | 1.225142
Oligomer 4 | 110 min | 0.667715 | 2.423542
Oligomer 4 | 110 min | 0.0005856631 | 0.9998958
Oligomer 4 | 130 min | -0.00226226 | 1.001131
Oligomer 4 | 130 min | 0.666856 | 2.682346
Oligomer 4 | 130 min | 0.8312009 | 1.426136
Oligomer 4 | 150 min | -0.0004597166 | 0.9996413
Oligomer 4 | 150 min | 0.667726 | 2.633077
Oligomer 4 | 150 min | 0.8327958 | 1.365945
Oligomer 4 | 150 min | 1.247608 | 0.12234