## Sheet1
Oligomer Name | Time Point | Potential (V) | Current (Relative)
Oligomer 5 | 0 min | 0 | 1
Oligomer 5 | 10 min | -0.00193683 | 1.000432
Oligomer 5 | 10 min | 0.8114289 | 0.141776
Oligomer 5 | 20 min | 0.0005958075 | 0.9998165
Oligomer 5 | 20 min | 0.8184433 | 0.2380491
Oligomer 5 | 20 min | 0.9750247 | 0.1506473
Oligomer 5 | 30 min | 0.8197202 | 0.4047373
Oligomer 5 | 30 min | 0.9783763 | 0.2283716
Oligomer 5 | 30 min | -0.0002427034 | 0.9998476
Oligomer 5 | 40 min | -0.002158055 | 0.9999109
Oligomer 5 | 40 min | 0.8194696 | 0.563871
Oligomer 5 | 40 min | 0.9791282 | 0.3319571
Oligomer 5 | 50 min | 0.9838309 | 0.4364662
Oligomer 5 | 50 min | -0.000390543 | 0.9998681
Oligomer 5 | 50 min | 0.6609032 | 0.2603077
Oligomer 5 | 50 min | 0.8231297 | 0.816256
Oligomer 5 | 65 min | 0.8241524 | 0.9094153
Oligomer 5 | 65 min | 0.984954 | 0.5716095
Oligomer 5 | 65 min | 0.001555233 | 1.000072
Oligomer 5 | 65 min | 0.6618365 | 0.411658
Oligomer 5 | 80 min | 0.002299885 | 1.000853
Oligomer 5 | 80 min | 0.6618982 | 0.6260092
Oligomer 5 | 80 min | 0.8272806 | 1.227026
Oligomer 5 | 80 min | 0.9890971 | 0.74709
Oligomer 5 | 95 min | 0.001098485 | 0.9993752
Oligomer 5 | 95 min | 0.6616925 | 0.7942805
Oligomer 5 | 95 min | 0.8296894 | 1.397963
Oligomer 5 | 95 min | 0.9919969 | 0.8943033
Oligomer 5 | 110 min | 0.9900827 | 0.9044017
Oligomer 5 | 110 min | 0.8281162 | 1.495146
Oligomer 5 | 110 min | 0.001234889 | 0.9993894
Oligomer 5 | 110 min | 0.661235 | 0.8661431
Oligomer 5 | 130 min | -0.0007148735 | 0.9991238
Oligomer 5 | 130 min | 0.6601588 | 0.9950427
Oligomer 5 | 130 min | 0.8276172 | 1.636401
Oligomer 5 | 130 min | 0.9894838 | 0.9885949
Oligomer 5 | 150 min | 0.8264053 | 1.426727
Oligomer 5 | 150 min | -0.002085071 | 1.000765
Oligomer 5 | 150 min | 0.6585621 | 0.9467635
Oligomer 5 | 150 min | 0.9886836 | 0.8841355