## Sheet1
Oligomer Name | Time Point | Potential (V) | Current (Relative)
Oligomer 7 | 0 min | 0 | 1
Oligomer 7 | 10 min | -0.002177432 | 1.000894
Oligomer 7 | 10 min | 0.6554526 | 0.1835016
Oligomer 7 | 10 min | 0.9698548 | 0.1306663
Oligomer 7 | 20 min | -0.0002728379 | 0.9995928
Oligomer 7 | 20 min | 0.6555525 | 0.2972575
Oligomer 7 | 20 min | 0.9807564 | 0.1558522
Oligomer 7 | 30 min | 0.9808249 | 0.2188269
Oligomer 7 | 30 min | 0.6554095 | 0.4358283
Oligomer 7 | 30 min | -0.0003569977 | 0.9997514
Oligomer 7 | 40 min | -0.002427851 | 1.000796
Oligomer 7 | 40 min | 0.6536589 | 0.5643453
Oligomer 7 | 40 min | 0.979336 | 0.3034155
Oligomer 7 | 50 min | -0.002458421 | 1.000663
Oligomer 7 | 50 min | 0.6550339 | 0.7456965
Oligomer 7 | 50 min | 0.81602 | 0.3479404
Oligomer 7 | 50 min | 0.9807734 | 0.434491
Oligomer 7 | 65 min | 0.8222991 | 0.5552986
Oligomer 7 | 65 min | 0.9859797 | 0.6071793
Oligomer 7 | 65 min | 0.0008985829 | 0.9996609
Oligomer 7 | 65 min | 0.6591277 | 0.8612459
Oligomer 7 | 80 min | -0.0002047139 | 0.9998085
Oligomer 7 | 80 min | 0.6592285 | 0.9752581
Oligomer 7 | 80 min | 0.8239224 | 0.8795007
Oligomer 7 | 80 min | 0.9864394 | 0.7605096
Oligomer 7 | 95 min | -0.001488292 | 1.000284
Oligomer 7 | 95 min | 0.6585344 | 1.05472
Oligomer 7 | 95 min | 0.8234801 | 1.112811
Oligomer 7 | 95 min | 0.985929 | 0.890313
Oligomer 7 | 110 min | 0.9873093 | 0.9475403
Oligomer 7 | 110 min | 0.8255434 | 1.364019
Oligomer 7 | 110 min | -0.001634471 | 1.000337
Oligomer 7 | 110 min | 0.6590008 | 1.12158
Oligomer 7 | 130 min | -0.001373241 | 0.999898
Oligomer 7 | 130 min | 0.6594514 | 1.097277
Oligomer 7 | 130 min | 0.8253468 | 1.415225
Oligomer 7 | 130 min | 0.9876974 | 0.963179
Oligomer 7 | 150 min | 0.8272859 | 1.614994
Oligomer 7 | 150 min | -0.0005946228 | 0.9997028
Oligomer 7 | 150 min | 0.6608505 | 1.172286
Oligomer 7 | 150 min | 0.9897805 | 1.050535