## Sheet1
Oligomer Name | Time Point | Potential (V) | Current (Relative)
Oligomer 8 | 0 min | 0 | 1
Oligomer 8 | 10 min | -4.855751e-06 | 0.9994978
Oligomer 8 | 10 min | 0.59911 | 0.1245535
Oligomer 8 | 10 min | 0.9809283 | 0.1451991
Oligomer 8 | 20 min | 0.0007471141 | 0.9996234
Oligomer 8 | 20 min | 0.6553038 | 0.1431612
Oligomer 8 | 20 min | 0.9838978 | 0.1902077
Oligomer 8 | 30 min | 0.9820711 | 0.3557341
Oligomer 8 | 30 min | 0.6522333 | 0.2494157
Oligomer 8 | 30 min | -0.001110525 | 1.000083
Oligomer 8 | 40 min | 0.001172301 | 1.000112
Oligomer 8 | 40 min | 0.6560705 | 0.4169973
Oligomer 8 | 40 min | 0.9862749 | 0.5520765
Oligomer 8 | 50 min | -0.0004685445 | 0.9999392
Oligomer 8 | 50 min | 0.6555778 | 0.6469378
Oligomer 8 | 50 min | 0.9848419 | 0.765252
Oligomer 8 | 65 min | 0.9875012 | 1.065014
Oligomer 8 | 65 min | 0.0001882581 | 0.9995774
Oligomer 8 | 65 min | 0.6587218 | 1.036027
Oligomer 8 | 80 min | -0.0008210392 | 0.9991338
Oligomer 8 | 80 min | 0.6598447 | 1.39394
Oligomer 8 | 80 min | 0.9882231 | 1.359391
Oligomer 8 | 95 min | 0.0003981454 | 0.9998495
Oligomer 8 | 95 min | 0.6621866 | 1.54345
Oligomer 8 | 95 min | 0.9925304 | 1.48464
Oligomer 8 | 110 min | 0.0007273472 | 0.9996662
Oligomer 8 | 110 min | 0.6638581 | 1.76107
Oligomer 8 | 110 min | 0.9928534 | 1.669625
Oligomer 8 | 130 min | 0.001801591 | 1.00056
Oligomer 8 | 130 min | 0.6659207 | 1.893126
Oligomer 8 | 130 min | 0.9945498 | 1.704097
Oligomer 8 | 150 min | 0.6657034 | 1.871602
Oligomer 8 | 150 min | 0.001799944 | 0.9994276
Oligomer 8 | 150 min | 0.9940141 | 1.713453