## Sheet1
Oligomer Name | Time Point | Potential (V) | Current (Relative)
Oligomer 9 | 0 min | 0 | 1
Oligomer 9 | 10 min | 0.0001153727 | 0.9998638
Oligomer 9 | 10 min | 0.6542955 | 0.2220041
Oligomer 9 | 20 min | -0.0006995155 | 0.9995325
Oligomer 9 | 20 min | 0.6547123 | 0.1794547
Oligomer 9 | 30 min | -0.001311455 | 0.9998388
Oligomer 9 | 30 min | 0.6534115 | 0.2870767
Oligomer 9 | 30 min | 0.8079298 | 0.1497007
Oligomer 9 | 40 min | 0.796835 | 0.2451475
Oligomer 9 | 40 min | 0.9590252 | 0.1795107
Oligomer 9 | 40 min | -0.002849131 | 1.00083
Oligomer 9 | 40 min | 0.65224 | 0.4871009
Oligomer 9 | 50 min | 0.0005991332 | 0.9999522
Oligomer 9 | 50 min | 0.6573867 | 0.6202833
Oligomer 9 | 50 min | 0.8148205 | 0.322077
Oligomer 9 | 50 min | 0.9733504 | 0.2160216
Oligomer 9 | 65 min | 0.0002485547 | 0.9998303
Oligomer 9 | 65 min | 0.6588818 | 0.7898407
Oligomer 9 | 65 min | 0.8205747 | 0.5070636
Oligomer 9 | 65 min | 0.9800647 | 0.3537472
Oligomer 9 | 65 min | 1.242803 | 0.1796976
Oligomer 9 | 80 min | 1.239002 | 0.3574092
Oligomer 9 | 80 min | 0.9854893 | 0.7237572
Oligomer 9 | 80 min | 0.6588325 | 0.978912
Oligomer 9 | 80 min | -0.002067655 | 1.000389
Oligomer 9 | 80 min | 0.8241397 | 0.8327649
Oligomer 9 | 95 min | -0.0001909057 | 1.000004
Oligomer 9 | 95 min | 0.6621087 | 1.033937
Oligomer 9 | 95 min | 0.8300407 | 0.9891024
Oligomer 9 | 95 min | 0.9930712 | 0.940014
Oligomer 9 | 95 min | 1.246528 | 0.5826303
Oligomer 9 | 110 min | 0.9943246 | 1.023891
Oligomer 9 | 110 min | 1.252003 | 0.5502574
Oligomer 9 | 110 min | 0.6640193 | 1.121941
Oligomer 9 | 110 min | 0.001928608 | 1.000638
Oligomer 9 | 110 min | 0.8318359 | 1.149429
Oligomer 9 | 130 min | 1.244301 | 0.5823901
Oligomer 9 | 130 min | -0.001520054 | 1.000075
Oligomer 9 | 130 min | 0.6595105 | 1.152296
Oligomer 9 | 130 min | 0.826858 | 1.225705
Oligomer 9 | 130 min | 0.9884079 | 1.04848
Oligomer 9 | 150 min | 0.8305933 | 1.243724
Oligomer 9 | 150 min | 0.9926006 | 1.125551
Oligomer 9 | 150 min | -0.0005064123 | 1.000191
Oligomer 9 | 150 min | 0.6625466 | 1.209844
Oligomer 9 | 150 min | 1.250475 | 0.6317363